## NPUNID
NPUNID | NPID | Notes | Raw_FileID
1 | 1 | 200nm_10%_carb_biological triplicate | 67501
2 | 1 | 200nm_10%_carb_biological triplicate | 67502
3 | 1 | 200nm_10%_carb_biological triplicate | 67503
4 | 5 | 40 nm FA_PS_amine | 71435
5 | 2 | 200 nm FA_PS_amine | 71438
6 | 4 | 2 um FA_PS_amine | 71441
7 | 6 | P25_BALF_100% | 72281
8 | 6 | P25_BALF_100% | 72282
9 | 6 | P25_BALF_100% | 72283
10 | 7 | R101_BALF_100% | 72278
11 | 7 | R101_BALF_100% | 72279
12 | 7 | R101_BALF_100% | 72280
13 | 8 | E171_BALF_100% | 72275
14 | 8 | E171_BALF_100% | 72276
15 | 8 | E171_BALF_100% | 72277
16 | 9 | 200_MNP_BALF100% | 72287
17 | 10 | 200_PS Carb_10 | 101054
18 | 11 | 200_PS Carb_100 | 101055
19 | 12 | small_Citrate_10 | 101056
20 | 13 | large_Citrate_10 | 101057
21 | 14 | small_PEI_10 | 101058
22 | 15 | large_PEI_10 | 101059
23 | 16 | large_PVP@AU_100 | 101060
24 | 17 | small_PVP@AU_10 | 101061
25 | 18 | small_PVP@AU_100 | 101062
26 | 19 | large_Citrate_100 | 101063
27 | 20 | large_PEI_100 | 101064
28 | 21 | small_Citrate_100 | 101065
29 | 22 | small_PEI_100 | 101066
30 | 23 | large_PVP@AU_10 | 101067
31 | 24 | large_PEG@Au_100 | 101068
32 | 25 | large_PEI@Au_100 | 101069
33 | 26 | small_PEI@Au_100 | 101070
34 | 27 | 200_PS Carb@ PEG_100 | 101071
35 | 27 | 200_PS Carb@ PEG_100(b) | 101072
36 | 1 | c200_LS_3C1 | 67504
37 | 1 | c200_LS_3C2 | 67505
38 | 1 | c200_LS_3C3 | 67506
39 | 28 | cMNP_200_30_100 | 68393
40 | 29 | cMNP_200_30_5 | 68395
41 | 30 | cMNP_200_24_100 | 68396
42 | 31 | cMNP_200_5_100 | 68397
43 |  | 50HL | 65143
44 |  | 50LL | 65141
45 |  | 50HS | 65142
46 |  | 50LS | 65140
47 | 30 | 200HL | 65139
48 | 32 | 200LL | 65137
49 | 28 | 200HS | 65138
50 | 1 | 200LS | 65136
51
52
53
54
55
56
57
58
59
60
61
62
63
64
65
66
67
68
69
70
71
72
73
74
75
76
77
78
79
80
81
82
83
84
85
86
87
88
89
90
91
92
93
94
95
96
97
98
99
100

## NP_Props
NPID | Zeta Potential | Core Material | Ligand | Dtem | Dh_core | Dh_functionalized | Shaken | Centrifuged | Protein Source | NP_incubation Concentration (mg/mL) | Incubation Concentration (mg/ml) | Incubation Time (minutes) | Temperature | notes
1 | -38 | Iron Oxide | Carboxylate BSA | 100 | 230 | 230 | 1 | 0 | FBS | 3.2 | 4 | 30 | 25 | 200 Bio
2 | 100 | Polystyrene | Amine | 188 | 353.9 | 353.9 | 0 | 1 | FBS | 4 | 4 | 30 | 25 | 200 nm FA
3 | -24.33333 | Polystyrene | Amine | 980 | 1421 | 1421 | 0 | 1 | FBS | 4 | 4 | 30 | 25 | 1 um FA
4 | -24.33333 | Polystyrene | Amine | 1810 | 2562 | 2562 | 0 | 1 | FBS | 4 | 4 | 30 | 25 | 2 um FA
5 | 9 | Polystyrene | Amine | 40.5 | 2083 | 2083 | 0 | 1 | FBS | 4 | 4 | 30 | 25 | 40 nm FA
6 | -21 | P25 | none | 378 | 410 | 410 | 1 | 1 | BALF | 62.5 | 0.2 | 60 | 25 | P25
7 | -52 | R101 | none | 800 | 680 | 680 | 1 | 1 | BALF | 125 | 0.2 | 60 | 25 | R101
8 | -11 | E171 | none | 579 | 441 | 441 | 1 | 1 | BALF | 200 | 0.2 | 60 | 25 | E171
9 | -38 | Iron Oxide | Carboxylate BSA | 100 | 230 | 230 | 1 | 0 | BALF | 25 | 0.2 | 60 | 25 | 200 BALF
10 | -63 | Polystyrene | Carboxylate |  | 221 | 221 | 1 | 1 | FBS | 4 | 4 | 30 | 25 | 200_PS Carb_10
11 | -63 | Polystyrene | Carboxylate |  | 221 | 221 | 1 | 1 | FBS | 4 | 40 | 30 | 25 | 200_PS Carb_100
12 | -42 | Iron Oxide | Citrate |  | 151 | 151 | 1 | 0 | FBS | 5 | 4 | 30 | 25 | small_Citrate_10
13 | -49 | Iron Oxide | Citrate |  | 218 | 218 | 1 | 0 | FBS | 5 | 4 | 30 | 25 | large_Citrate_10
14 | 29 | Iron Oxide | Polyethelyenimine |  | 151 | 288 | 1 | 0 | FBS | 5 | 4 | 30 | 25 | small_PEI_10
15 | 39 | Iron Oxide | Polyethelyenimine |  | 218 | 351 | 1 | 0 | FBS | 5 | 4 | 30 | 25 | large_PEI_10
16 | -11 | Iron Oxide | polyvinylpyrrolidone |  | 218 | 582 | 1 | 0 | FBS | 5 | 40 | 30 | 25 | large_PVP@AU_100
17 | -12 | Iron Oxide | polyvinylpyrrolidone |  | 151 | 271 | 1 | 0 | FBS | 5 | 4 | 30 | 25 | small_PVP@AU_10
18 | -12 | Iron Oxide | polyvinylpyrrolidone |  | 151 | 271 | 1 | 0 | FBS | 5 | 40 | 30 | 25 | small_PVP@AU_100
19 | -49 | Iron Oxide | Citrate |  | 218 | 218 | 1 | 0 | FBS | 5 | 40 | 30 | 25 | large_Citrate_100
20 | 39 | Iron Oxide | Polyethelyenimine |  | 218 | 351 | 1 | 0 | FBS | 5 | 40 | 30 | 25 | large_PEI_100
21 | -42 | Iron Oxide | Citrate |  | 151 | 151 | 1 | 0 | FBS | 5 | 40 | 30 | 25 | small_Citrate_100
22 | 29 | Iron Oxide | Polyethelyenimine |  | 151 | 288 | 1 | 0 | FBS | 5 | 40 | 30 | 25 | small_PEI_100
23 | -11 | Iron Oxide | polyvinylpyrrolidone |  | 218 | 582 | 1 | 0 | FBS | 5 | 4 | 30 | 25 | large_PVP@AU_10
24 | -3 | Iron Oxide | PEG 5k |  | 218 | 609 | 1 | 0 | FBS | 5 | 40 | 30 | 25 | large_PEG@Au_100
25 | 12 | Iron Oxide | Polyethelyenimine |  | 218 | 291 | 1 | 0 | FBS | 5 | 40 | 30 | 25 | large_PEI@Au_100
26 | 12 | Iron Oxide | Polyethelyenimine |  | 151 | 230 | 1 | 0 | FBS | 5 | 40 | 30 | 25 | small_PEI@Au_100
27 | -7 | Polystyrene | PEG 2k |  | 221 | 266 | 1 | 1 | FBS | 2.4 | 40 | 30 | 25 | 200_PS Carb@ PEG_100
28 | -38 | Iron Oxide | Carboxylate BSA | 100 | 230 | 230 | 1 | 0 | FBS | 3.2 | 40 | 30 | 25 | cMNP_200_100_30
29 | -38 | Iron Oxide | Carboxylate BSA | 100 | 230 | 230 | 1 | 0 | FBS | 3.2 | 2 | 30 | 25 | cMNP_200_5_30
30 | -38 | Iron Oxide | Carboxylate BSA | 100 | 230 | 230 | 1 | 0 | FBS | 3.2 | 40 | 1440 | 25 | cMNP_200_100_24
31 | -38 | Iron Oxide | Carboxylate BSA | 100 | 230 | 230 | 1 | 0 | FBS | 3.2 | 2 | 1440 | 25 | cMNP_200_5_24
32 | -38 | Iron Oxide | Carboxylate BSA | 100 | 230 | 230 | 1 | 0 | FBS | 3.2 | 4 | 1440 | 25 | cMNP_200_10_24
33 | -38 | Iron Oxide | Carboxylate BSA | 50 | 105 | 105 | 0 | 0 | FBS | 3.2 | 40 | 1440 | 25 | 50HL
34 | -38 | Iron Oxide | Carboxylate BSA | 50 | 105 | 105 | 0 | 0 | FBS | 3.2 | 4 | 1440 | 25 | 50LL
35 | -38 | Iron Oxide | Carboxylate BSA | 50 | 105 | 105 | 0 | 0 | FBS | 3.2 | 40 | 30 | 25 | 50HS
36 | -38 | Iron Oxide | Carboxylate BSA | 50 | 105 | 105 | 0 | 0 | FBS | 3.2 | 4 | 30 | 25 | 50LS