## NPUNID
NPUNID | NPID | Sample_num | Notes | BatchID | Raw_FileID
17 | 10 | 31 | 200_PS Carb_10 | 3 | 101054
18 | 11 | 32 | 200_PS Carb_100 | 3 | 101055
19 | 12 | 33 | small_Citrate_10 | 3 | 101056
20 | 13 | 34 | large_Citrate_10 | 3 | 101057
21 | 14 | 35 | small_PEI_10 | 3 | 101058
22 | 15 | 36 | large_PEI_10 | 3 | 101059
23 | 16 | 37 | large_PVP@AU_100 | 3 | 101060
24 | 17 | 38 | small_PVP@AU_10 | 3 | 101061
25 | 18 | 39 | small_PVP@AU_100 | 3 | 101062
26 | 19 | 40 | large_Citrate_100 | 3 | 101063
27 | 20 | 41 | large_PEI_100 | 3 | 101064
28 | 21 | 42 | small_Citrate_100 | 3 | 101065
29 | 22 | 43 | small_PEI_100 | 3 | 101066
30 | 23 | 44 | large_PVP@AU_10 | 3 | 101067
31 | 24 | 45 | large_PEG@Au_100 | 3 | 101068
32 | 25 | 46 | large_PEI@Au_100 | 3 | 101069
33 | 26 | 47 | small_PEI@Au_100 | 3 | 101070
34 | 27 | 48 | 200_PS Carb@ PEG_100 | 3 | 101071
35 | 27 | 49 | 200_PS Carb@ PEG_100(b) | 3 | 101072

## NP_Props
NPID | Zeta Potential | Core Material | Ligands | Ligand_Carboxylate | Ligand_BSA | Ligand_Amine | Ligand_Citrate | Ligand_PEG | Ligand_PEI | Ligand_PVP | Ligand_Au | Surface_Ligand | Dtem | Dh_core | Dh_functionalized | Shaken | Centrifuged | Protein Source | NP_incubation Concentration (mg/mL) | Incubation Concentration (mg/ml) | Corona_Concentration (ug/mg) | Incubation Time (minutes) | Temperature | notes
1 | -38 | Iron Oxide | Carboxylate BSA | 1 | 1 | 0 | 0 | 0 | 0 | 0 | 0 | Carboxylate BSA | 100 | 230 | 230 | 1 | 0 | FBS | 3.2 | 4 |  | 30 | 25 | 200 Bio
2 | 100 | Polystyrene | Amine | 0 | 0 | 1 | 0 | 0 | 0 | 0 | 0 | Amine | 188 | 353.9 | 353.9 | 0 | 1 | FBS | 4 | 4 |  | 30 | 25 | 200 nm FA
3 | -24.33333 | Polystyrene | Amine | 0 | 0 | 1 | 0 | 0 | 0 | 0 | 0 | Amine | 980 | 1421 | 1421 | 0 | 1 | FBS | 4 | 4 |  | 30 | 25 | 1 um FA
4 | -24.33333 | Polystyrene | Amine | 0 | 0 | 1 | 0 | 0 | 0 | 0 | 0 | Amine | 1810 | 2562 | 2562 | 0 | 1 | FBS | 4 | 4 |  | 30 | 25 | 2 um FA
5 | 9 | Polystyrene | Amine | 0 | 0 | 1 | 0 | 0 | 0 | 0 | 0 | Amine | 40.5 | 2083 | 2083 | 0 | 1 | FBS | 4 | 4 |  | 30 | 25 | 40 nm FA
6 | -21 | P25 | none | 0 | 0 | 0 | 0 | 0 | 0 | 0 | 0 | none | 378 | 410 | 410 | 1 | 1 | BALF | 62.5 | 0.2 |  | 60 | 25 | P25
7 | -52 | R101 | none | 0 | 0 | 0 | 0 | 0 | 0 | 0 | 0 | none | 800 | 680 | 680 | 1 | 1 | BALF | 125 | 0.2 |  | 60 | 25 | R101
8 | -11 | E171 | none | 0 | 0 | 0 | 0 | 0 | 0 | 0 | 0 | none | 579 | 441 | 441 | 1 | 1 | BALF | 200 | 0.2 |  | 60 | 25 | E171
9 | -38 | Iron Oxide | Carboxylate BSA | 1 | 1 | 0 | 0 | 0 | 0 | 0 | 0 | Carboxylate BSA | 100 | 230 | 230 | 1 | 0 | BALF | 25 | 0.2 |  | 60 | 25 | 200 BALF
10 | -63 | Polystyrene | Carboxylate | 1 | 0 | 0 | 0 | 0 | 0 | 0 | 0 | Carboxylate | 200 | 221 | 221 | 1 | 1 | FBS | 4 | 4 |  | 30 | 25 | 200_PS Carb_10
11 | -63 | Polystyrene | Carboxylate | 1 | 0 | 0 | 0 | 0 | 0 | 0 | 0 | Carboxylate | 200 | 221 | 221 | 1 | 1 | FBS | 4 | 40 |  | 30 | 25 | 200_PS Carb_100
12 | -42 | Iron Oxide | Citrate | 0 | 0 | 0 | 1 | 0 | 0 | 0 | 0 | Citrate | 71.5 | 151 | 151 | 1 | 0 | FBS | 5 | 4 | 19.21144 | 30 | 25 | small_Citrate_10
13 | -49 | Iron Oxide | Citrate | 0 | 0 | 0 | 1 | 0 | 0 | 0 | 0 | Citrate | 182 | 218 | 218 | 1 | 0 | FBS | 5 | 4 | 24.69721 | 30 | 25 | large_Citrate_10
14 | 29 | Iron Oxide | Citrate_PEI | 0 | 0 | 0 | 1 | 0 | 1 | 0 | 0 | PEI | 71.5 | 151 | 288 | 1 | 0 | FBS | 5 | 4 | 122.7736 | 30 | 25 | small_PEI_10
15 | 39 | Iron Oxide | Citrate_PEI | 0 | 0 | 0 | 1 | 0 | 1 | 0 | 0 | PEI | 182 | 218 | 351 | 1 | 0 | FBS | 5 | 4 | 52.08549 | 30 | 25 | large_PEI_10
16 | -11 | Iron Oxide | Citrate_PEI_Au_PVP | 0 | 0 | 0 | 1 | 0 | 1 | 1 | 1 | PVP | 182 | 218 | 582 | 1 | 0 | FBS | 5 | 40 | 56.77426 | 30 | 25 | large_PVP@AU_100
17 | -12 | Iron Oxide | Citrate_PEI_Au_PVP | 0 | 0 | 0 | 1 | 0 | 1 | 1 | 1 | PVP | 71.5 | 151 | 271 | 1 | 0 | FBS | 5 | 4 | 84.74456 | 30 | 25 | small_PVP@AU_10
18 | -12 | Iron Oxide | Citrate_PEI_Au_PVP | 0 | 0 | 0 | 1 | 0 | 1 | 1 | 1 | PVP | 71.5 | 151 | 271 | 1 | 0 | FBS | 5 | 40 | 51.82074 | 30 | 25 | small_PVP@AU_100
19 | -49 | Iron Oxide | Citrate | 0 | 0 | 0 | 1 | 0 | 0 | 0 | 0 | Citrate | 182 | 218 | 218 | 1 | 0 | FBS | 5 | 40 | 73.47447 | 30 | 25 | large_Citrate_100
20 | 39 | Iron Oxide | Citrate_PEI | 0 | 0 | 0 | 1 | 0 | 1 | 0 | 0 | PEI | 182 | 218 | 351 | 1 | 0 | FBS | 5 | 40 | 123.1404 | 30 | 25 | large_PEI_100
21 | -42 | Iron Oxide | Citrate | 0 | 0 | 0 | 1 | 0 | 0 | 0 | 0 | Citrate | 71.5 | 151 | 151 | 1 | 0 | FBS | 5 | 40 | 35.9819 | 30 | 25 | small_Citrate_100
22 | 29 | Iron Oxide | Citrate_PEI | 0 | 0 | 0 | 1 | 0 | 1 | 0 | 0 | PEI | 71.5 | 151 | 288 | 1 | 0 | FBS | 5 | 40 | 507.3571 | 30 | 25 | small_PEI_100
23 | -11 | Iron Oxide | Citrate_PEI_Au_PVP | 0 | 0 | 0 | 1 | 0 | 1 | 1 | 1 | PVP | 244 | 218 | 582 | 1 | 0 | FBS | 5 | 4 | 27.92977 | 30 | 25 | large_PVP@AU_10
24 | -3 | Iron Oxide | Citrate_PEI_Au_PEG5k | 0 | 0 | 0 | 1 | 1 | 1 | 0 | 1 | PEG5k | 244 | 218 | 609 | 1 | 0 | FBS | 5 | 40 | 25.10896 | 30 | 25 | large_PEG@Au_100
25 | 12 | Iron Oxide | Citrate_PEI_Au_PEI | 0 | 0 | 0 | 1 | 0 | 1 | 0 | 1 | PEI | 244 | 218 | 291 | 1 | 0 | FBS | 5 | 40 | 115.6596 | 30 | 25 | large_PEI@Au_100
26 | 12 | Iron Oxide | Citrate_PEI_Au_PEI | 0 | 0 | 0 | 1 | 0 | 1 | 0 | 1 | PEI | 71.5 | 151 | 230 | 1 | 0 | FBS | 5 | 40 | 59.09929 | 30 | 25 | small_PEI@Au_100
27 | -7 | Polystyrene | Carboxylate_PEG2k | 1 | 0 | 0 | 0 | 1 | 0 | 0 | 0 | PEG2k | 200 | 221 | 266 | 1 | 1 | FBS | 2.4 | 40 |  | 30 | 25 | 200_PS Carb@ PEG_100
28 | -38 | Iron Oxide | Carboxylate BSA | 1 | 1 | 0 | 0 | 0 | 0 | 0 | 0 | Carboxylate BSA | 100 | 230 | 230 | 1 | 0 | FBS | 3.2 | 40 |  | 30 | 25 | cMNP_200_100_30
29 | -38 | Iron Oxide | Carboxylate BSA | 1 | 1 | 0 | 0 | 0 | 0 | 0 | 0 | Carboxylate BSA | 100 | 230 | 230 | 1 | 0 | FBS | 3.2 | 2 |  | 30 | 25 | cMNP_200_5_30
30 | -38 | Iron Oxide | Carboxylate BSA | 1 | 1 | 0 | 0 | 0 | 0 | 0 | 0 | Carboxylate BSA | 100 | 230 | 230 | 1 | 0 | FBS | 3.2 | 40 |  | 1440 | 25 | cMNP_200_100_24
31 | -38 | Iron Oxide | Carboxylate BSA | 1 | 1 | 0 | 0 | 0 | 0 | 0 | 0 | Carboxylate BSA | 100 | 230 | 230 | 1 | 0 | FBS | 3.2 | 2 |  | 1440 | 25 | cMNP_200_5_24
32 | -38 | Iron Oxide | Carboxylate BSA | 1 | 1 | 0 | 0 | 0 | 0 | 0 | 0 | Carboxylate BSA | 100 | 230 | 230 | 1 | 0 | FBS | 3.2 | 4 |  | 1440 | 25 | cMNP_200_10_24
33 | -38 | Iron Oxide | Carboxylate BSA | 1 | 1 | 0 | 0 | 0 | 0 | 0 | 0 | Carboxylate BSA | 50 | 105 | 105 | 0 | 0 | FBS | 3.2 | 40 |  | 1440 | 25 | 50HL
34 | -38 | Iron Oxide | Carboxylate BSA | 1 | 1 | 0 | 0 | 0 | 0 | 0 | 0 | Carboxylate BSA | 50 | 105 | 105 | 0 | 0 | FBS | 3.2 | 4 |  | 1440 | 25 | 50LL
35 | -38 | Iron Oxide | Carboxylate BSA | 1 | 1 | 0 | 0 | 0 | 0 | 0 | 0 | Carboxylate BSA | 50 | 105 | 105 | 0 | 0 | FBS | 3.2 | 40 |  | 30 | 25 | 50HS
36 | -38 | Iron Oxide | Carboxylate BSA | 1 | 1 | 0 | 0 | 0 | 0 | 0 | 0 | Carboxylate BSA | 50 | 105 | 105 | 0 | 0 | FBS | 3.2 | 4 |  | 30 | 25 | 50LS