## Sheet1
NPID | Zeta Potential | Core Material | Ligand | Dtem | Dh | Shaken | Centrifuged | Incubation Concentration (mg/ml) | Incubation Time (minutes) | Temperature | notes
1 | -38 | Iron Oxide | Carboxylate BSA | 100 | 230 | yes | no | 4 | 30 | 25 | 200 Bio
2 | -30 | Polystyrene | Carboxylate |  | 353.9 | no | yes | 4 | 30 | 25 | 200 nm FA
3 | -30 | Polystyrene | Carboxylate |  | 1421 | no | yes | 4 | 30 | 25 | 1 um FA
4 | -30 | Polystyrene | Carboxylate |  | 2562 | no | yes | 4 | 30 | 25 | 2 um FA
5 | -30 | Polystyrene | Carboxylate |  | 2083 | no | yes | 4 | 30 | 25 | 40 nm FA
6
7
8
9
10
11
12
13
14
15
16