## NPUNID
NPUNID | NPID | Notes
1 | 1 | 200nm_10%_carb_biological triplicate
2 | 1 | 200nm_10%_carb_biological triplicate
3 | 1 | 200nm_10%_carb_biological triplicate
4 | 5 | 40 nm FA_PS_amine
5 | 2 | 200 nm FA_PS_amine
6 | 4 | 2 um FA_PS_amine
7 | 6 | P25_BALF_100%
8 | 6 | P25_BALF_100%
9 | 6 | P25_BALF_100%
10 | 7 | R101_BALF_100%
11 | 7 | R101_BALF_100%
12 | 7 | R101_BALF_100%
13 | 8 | E171_BALF_100%
14 | 8 | E171_BALF_100%
15 | 8 | E171_BALF_100%
16 | 9 | 200_MNP_BALF100%
17
18
19
20
21
22
23
24
25
26
27
28
29
30
31
32
33
34
35
36
37
38
39
40
41
42
43
44
45
46
47
48
49
50
51
52
53
54
55
56
57
58
59
60
61
62
63
64
65
66
67
68
69
70
71
72
73
74
75
76
77
78
79
80
81
82
83
84
85
86
87
88
89
90
91
92
93
94
95
96
97
98
99
100

## NP_Props
NPID | Zeta Potential | Core Material | Ligand | BET | Dtem | Dh | Shaken | Centrifuged | NP_incubation Concentration (mg/mL) | Incubation Concentration (mg/ml) | Incubation Time (minutes) | Temperature | notes
1 | -38 | Iron Oxide | Carboxylate BSA |  | 100 | 230 | 1 | 0 | 3.2 | 4 | 30 | 25 | 200 Bio
2 | 100 | Polystyrene | Amine |  | 188 | 353.9 | 0 | 1 | 4 | 4 | 30 | 25 | 200 nm FA
3 | -24.33333 | Polystyrene | Amine |  | 980 | 1421 | 0 | 1 | 4 | 4 | 30 | 25 | 1 um FA
4 | -24.33333 | Polystyrene | Amine |  | 1810 | 2562 | 0 | 1 | 4 | 4 | 30 | 25 | 2 um FA
5 | 9 | Polystyrene | Amine |  | 40.5 | 2083 | 0 | 1 | 4 | 4 | 30 | 25 | 40 nm FA
6 | -21 | P25 | none |  | 378 | 410 | 1 | 1 | 62.5 | 0.2 | 60 | 25 | P25
7 | -52 | R101 | none |  | 800 | 680 | 1 | 1 | 125 | 0.2 | 60 | 25 | R101
8 | -11 | E171 | none |  | 579 | 441 | 1 | 1 | 200 | 0.2 | 60 | 25 | E171
9 | -38 | Iron Oxide | Carboxylate BSA |  | 100 | 230 | 1 | 0 | 25 | 0.2 | 60 | 25 | 200 BALF
10
11
12
13
14
15
16